## Protocol
ORCID | 0000-0001-8378-3108 |  |  | DIC_Parameters: | a | 440 | mm
Prep_location | LEIULANA |  |  |  | b | 265 | mm
Donor_ID | 48-17 |  |  |  | f | 55 | mm
Region | LuPeCo
Mattype | s
Testtype | ATT
Testdate | 2020-10-09
Testtemp | 23.05 | °C
Testhumidity | 51.5 | %
| General | [5 empty] | Geometry | [12 empty] | Test | [6 empty] | Additional |  | Evaluation_options
Key | No | Designation | Type | Origin | Region | Donor | Test_Shape | CS_type | thickness_1 | thickness_2 | width_1 | width_2 | Length | thickness_mean | width_mean | Area_CS | Volume | Mass | Density_app | Length_test | Lenght_clamp | Date_test | Temperature_test | Humidity_test | Force_max_det | Torque_clamp | Failure_code | Note | OPT_File_Meas | OPT_File_DIC | OPT_End | OPT_Measurement_file | OPT_Force_measure_type | OPT_pre_load_cycles | OPT_Resampling | OPT_Resampling_moveave | OPT_Resampling_Frequency | OPT_Compression | OPT_Springreduction | OPT_Springreduction_K | OPT_LVDT_failure | OPT_DIC | OPT_YM_Determination_range | OPT_YM_Determination_refinement | OPT_Determination_Distance | OPT_Determination_Limit
[-] | [-] | [-] | [-] | [-] | [-] | [-] | [-] | [-] | [mm] | [mm] | [mm] | [mm] | [mm] | [mm] | [mm] | [mm²] | [cm³] | [g] | [g/cm²] | [mm] | [mm] | [DDMMYY] | [°C] | [%] | [N] | [Nm] | [-] | [-] | [-] | [-] | [s] | [json] | [-] | [-] | [-] | [-] | [Hz] | [-] | [-] | [N/mm] | [-] | [-] | [-,-,-] | [-,-,-,-,-,-] | [-] | [-]
0000-0001-8378-3108_LEIULANA_48-17_LuPeCo_sr03a | 8 | sr03a | Fascia | Fascia thoracolumbalis lamina profunda R | LuPeCo | LEIULANA_48-17 | Belt | Rectangle | 1.07 | 1.11 | 6.52 | 6.96 | 51.31 | 1.09 | 6.74 | 7.3466 | 0.376954046 | 0.721 | 1.9127 | 20 | 15.655 | 2020-10-09 | 23.05 | 51.5 | 200 | 2 |  |  | WR03A | WR03A |  |  | PM | 10
Note on AC12: Gebhardt, Marc: wenn nicht anders angegeben: Testrichtung=längs der Hauptachse

## Harvesting
No. | ID | Origin | Donor no.: | Date:
|  |  | 48-17 | 08.10.20 9:00 – 12:00
|  |  | T/°C: | RH/%:
|  |  | - | -
Notes
1 | sl02a
2 | sl02b
3 | sr02
4 | sl11
5 | sr11
6 | sl09
7 | sr09
8 | sl10
9 | sr10
10 | sl13
11 | sr13
12 | sl03a | Fascia thoracolumbalis lamina profunda R
13 | sl03b
14 | sr03a
15 | sr03b
16 | sl07
17 | sr07
18
19
20
21
22
23
24
25
26
27
28
29
30

## Testing
No. | ID | Geometry/mm |  |  |  |  | Mass/g | Fmax,det/N | Force measurement | Donor no.: | Date:
[10 empty] | 48-17 | 09.10.20 10:00 – 16:00
[10 empty] | T/°C: | RH/%:
[10 empty] | 23.0,23.1 | 52,51
|  | t1 | t2 | w1 | w2 | l |  |  |  | Notes
1 | sl02a
2 | sl02b
3 | sr02
4 | sl11
5 | sr11
6 | sl09
7 | sr09
8 | sl10
9 | sr10
10 | sl13
11 | sr13
12 | sl03a
13 | sl03b
14 | sr03a | 1.07 | 1.11 | 6.52 | 6.96 | 51.31 | 0.721 | 200 | PM
15 | sr03b
16 | sl07
17 | sr07
18
19
20
21
22
23
24
25
26
27
28
29
30