## Protocol
ORCID | 0000-0001-8378-3108 |  | DIC_Parameters: | a | 250 | mm
Prep_location | LEIULANA |  |  | b | 165 | mm
Donor_ID | 48-17 |  |  | f | 65 | mm
Region | LuPeCo
Mattype | c
Testtype | TBT
Testdate | 14.10.2020
Testtemp | 23.15 | °C
Testhumidity | 41.5 | % | [6 empty] | Prüfung immer: Periost oben, "Spongiosa" unten
[9 empty] | l | m | r | l | m | r
| General | [5 empty] | Geometry | [14 empty] | Test | [6 empty] | Additional |  | Evaluation_options
Key | No | Designation | Type | Origin | Region | Donor | Test_Shape | CS_type | thickness_1 | thickness_2 | thickness_3 | width_1 | width_2 | width_3 | Length | thickness_mean | width_mean | Area_CS | Volume | Mass | Density_app | Length_test | length_overhang | Direction_test | Direction_optical | Date_test | Temperature_test | Humidity_test | Failure_code | Note | OPT_File_Meas | OPT_File_DIC | OPT_End | OPT_Measurement_file | OPT_Resampling | OPT_Resampling_moveave | OPT_Resampling_Frequency | OPT_Springreduction | OPT_Springreduction_K | OPT_LVDT_failure | OPT_Compression | OPT_DIC | OPT_DIC_Points_device_prefix | OPT_DIC_Points_TBT_device | OPT_DIC_Points_meas_prefix | OPT_DIC_Points_meas_fork | OPT_DIC_Tester | OPT_DIC_Fitting | OPT_Poisson_prediction | OPT_Determination_Distance | OPT_YM_Determination_range | OPT_YM_Determination_refinement
[-] | [-] | [-] | [-] | [-] | [-] | [-] | [-] | [-] | [mm] | [mm] | [mm] | [mm] | [mm] | [mm] | [mm] | [mm] | [mm] | [mm²] | [cm³] | [g] | [g/cm²] | [mm] | [mm] | [-] | [-] | [DDMMYY] | [°C] | [%] | [-] | [-] | [-] | [-] | [s] | [json] | [-] | [-] | [Hz] | [-] | [N/mm] | [-] | [-] | [-] | [-] | [Left,Right,Head] | [-] | [Left,Mid,Right] | [mm,mm,-,-] | [json] | [-] | [-] | [-,-,-] | [-,-,-,-,-,-]
0000-0001-8378-3108_LEIULANA_48-17_LuPeCo_cl12a | 9 | cl12a | Cortical Bone | Ala ossis ilii superior L posterior proximal | LuPeCo | LEIULANA_48-17 | Beam | Rectangle | 2.96 | 2.88 | 4.76 | 10.09 | 9.9 | 9.37 | 37.04 | 3.533333 | 9.786667 | 34.57956 | 1.280827 | 1.7465 | 1.363572 | 20 | 8.52 | x | y | 14.10.2020 | 23.15 | 41.5 |  |  | kl12a | KL12A
Note on K12: Gebhardt, Marc: used for control of the universal testing machine
Note on Y12: Gebhardt, Marc: Testing in x will result in bending stress in z
Note on AE12: Gebhardt, Marc: wenn nicht anders angegeben: Testrichtung=längs der Hauptachse

## Harvesting
No. | ID | Storage-box | Density specimen | Donor no.: | Date:
|  |  |  | 48-17 | 12.10.20 9:00-17:00
|  |  |  | T/°C: | RH/%:
|  |  |  | - | -
Notes
1 | cr11a | A
2 | cr11b
3 | cr12a | A
4 | cr12b
5 | cr13a | B
6 | cr13b
7 | cl11a | B
8 | cl11b
9 | cl12a | C
10 | cl12b
11 | cl13a | C
12 | cl13b
13 | cr21a | 1
14 | cr21b
15 | cr22b | 2
16 | cl21a | 3
17 | cl21b
18 | cl22b | 4
19 | cr31a | 5
20 | cr32b | 6
21 | cl31a | 7
22 | cl32b | 8
23 | cr41a | D
24 | cr41b
25 | cl41a | D
26 | cl41b
27 | cr51a | E
28 | cr51b
29 | cl51a | E
30 | cl51b
31 | cm21a | 9
32 | cm31a | 10

## Testing
No. | ID | Geometry/mm | [6 empty] | Mass/g | Donor no.: | Date:
[10 empty] | 48-17 | 14.10.2020 10:00-17:00
[10 empty] | T/°C: | RH/%:
[10 empty] | 23.2,23.1 | 41,42
|  | t1 | t2 | t3 | w1 | w2 | w3 | l |  | Notes
1 | cr11a
2 | cr11b
3 | cr12a
4 | cr12b
5 | cr13a
6 | cr13b
7 | cl11a
8 | cl11b
9 | cl12a | 2.96 | 2.88 | 4.76 | 10.09 | 9.9 | 9.37 | 37.04 | 1.7465
10 | cl12b
11 | cl13a
12 | cl13b
13 | cr21a
14 | cr21b
15 | cr22b
16 | cl21a
17 | cl21b
18 | cl22b
19 | cr31a
20 | cr32b
21 | cl31a
22 | cl32b
23 | cr41a
24 | cr41b
25 | cl41a
26 | cl41b
27 | cr51a
28 | cr51b
29 | cl51a
30 | cl51b
31 | cm21a
32 | cm31a