## Protocol
ORCID | 0000-0001-8378-3108 |  |  | DIC_Parameters: | a | 250 | mm
Prep_location | LEIULANA |  |  |  | b | 165 | mm
Donor_ID | 48-17 |  |  |  | f | 65 | mm
Region | LuPeCo
Mattype | t
Testtype | ACT
Testdate | 13.10.2020
Testtemp | 23.35 | °C
Testhumidity | 37 | %
| General | [5 empty] | Geometry | [10 empty] | Test | [5 empty] | Additional |  | Evaluation_options
Key | No | Designation | Type | Origin | Region | Donor | Test_Shape | CS_type | Length_x | Length_y | Length_z | Diameter | Height | Area_CS | Volume | Mass | Density_app | Length_test | Direction_test | Direction_optical | Date_test | Temperature_test | Humidity_test | Failure_code | Note | OPT_File_Meas | OPT_File_DIC | OPT_End | OPT_Measurement_file | OPT_Resampling | OPT_Resampling_moveave | OPT_Resampling_Frequency | OPT_Compression | OPT_Springreduction | OPT_Springreduction_K | OPT_LVDT_failure | OPT_DIC | OPT_YM_Determination_range | OPT_YM_Determination_refinement | OPT_Determination_Distance | OPT_Determination_Limit | OPT_Determination_SecHard | OPT_YM_Determination_refSecHard
[-] | [-] | [-] | [-] | [-] | [-] | [-] | [-] | [-] | [mm] | [mm] | [mm] | [mm] | [mm] | [mm²] | [cm³] | [g] | [g/cm³] | [mm] | [-] | [-] | [DDMMYYYY] | [°C] | [%] | [-] | [-] | [-] | [-] | [s] | [json] | [-] | [-] | [Hz] | [-] | [-] | [N/mm] | [-] | [-] | [-] | [-,-,-,-,-,-] | [-] | [-] | [-] | [-,-,-,-,-,-]
0000-0001-8378-3108_LEIULANA_48-17_LuPeCo_tl21x | 7 | tl21x | Trabecular Bone | Ala ossis ilii inferior L anterior | LuPeCo | LEIULANA_48-17 | Cube | Rectangle | 7.56 | 9.52 | 8.15 |  |  | 77.588 | 0.58656528 | 0.7037 | 1.199696 | 7.56 | x | y | 13.10.2020 | 23.35 | 37 |  |  | sl21x | SL21X

## Harvesting
No. | ID | Storage-box | Density specimen | Donor no.: | Date:
|  |  |  | 48-17 | 12.10.20 9:00-17:00
|  |  |  | T/°C: | RH/%:
|  |  |  | - | -
Notes
1 | tr21x | 1
2 | tr21y
3 | tr21z
4 | tr22x | 2
5 | tr22y
6 | tr22z
7 | tl21x | 3
8 | tl21y
9 | tl21z
10 | tl22x | 4
11 | tl22y
12 | tl22z
13 | tr31x | 5
14 | tr31y
15 | tr31z
16 | tr32x | 6
17 | tr32y
18 | tr32z
19 | tl31x | 7
20 | tl31y
21 | tl31z
22 | tl32x | 8
23 | tl32y
24 | tl32z
25 | tm21x | 9
26 | tm21y
27 | tm21z
28 | tm31x | 10
29 | tm31y
30 | tm31z
31 | tm41x | 11
32 | tm41y
33 | tm41z

## Testing
No. | ID | Geometry/mm |  |  | Mass/g | test-dir. | opt.-dir. | Donor no.: | Date:
[8 empty] | 48-17 | 13.10.2020 10:00 – 17:00
[8 empty] | T/°C: | RH/%:
[8 empty] | 23.3,23.4 | 40,34
|  | x | y | z |  |  |  | Notes
1 | tr21x |  |  |  |  | x | y
2 | tr21y |  |  |  |  | y | z
3 | tr21z |  |  |  |  | z | x
4 | tr22x |  |  |  |  | x | y
5 | tr22y |  |  |  |  | y | z
6 | tr22z |  |  |  |  | z | x
7 | tl21x | 7.56 | 9.52 | 8.15 | 0.7037 | x | y
8 | tl21y |  |  |  |  | y | z
9 | tl21z |  |  |  |  | z | x
10 | tl22x |  |  |  |  | x | y
11 | tl22y |  |  |  |  | y | z
12 | tl22z |  |  |  |  | z | x
13 | tr31x |  |  |  |  | x | y
14 | tr31y |  |  |  |  | y | z
15 | tr31z |  |  |  |  | z | x
16 | tr32x |  |  |  |  | x | y
17 | tr32y |  |  |  |  | y | z
18 | tr32z |  |  |  |  | z | x
19 | tl31x |  |  |  |  | x | y
20 | tl31y |  |  |  |  | y | z
21 | tl31z |  |  |  |  | z | x
22 | tl32x |  |  |  |  | x | y
23 | tl32y |  |  |  |  | y | z
24 | tl32z |  |  |  |  | z | x
25 | tm21x |  |  |  |  | x | y
26 | tm21y |  |  |  |  | y | z
27 | tm21z |  |  |  |  | z | x
28 | tm31x |  |  |  |  | x | y
29 | tm31y |  |  |  |  | y | z
30 | tm31z |  |  |  |  | z | x
31 | tm41x |  |  |  |  | x | y
32 | tm41y |  |  |  |  | y | z
33 | tm41z |  |  |  |  | z | x